## About
Created 2024-06-10 by Gottfrid Olsson
Sample table for measurements 2024-06 and 2024-07.
For project about the influence of passivation of the copper surface before deposition of lithium.

## Sample table
|  | Materials | [6 empty] | Glovebox conditions |  | Cycling | [5 empty] | Deposition
Date built | Sample ID | WE | d_WE (mm) | CE | d_CE (mm) | Cell type | Separator | Electrolyte | O2 (ppm) | H2O (ppm) | OCV time | SEI formation by | SEI formation time (s) | Li deposition | Cycling condition | A_CE (cm^2) | J (mA/cm^2) | C (muAh/cm^2) | I (mA/cm^2) | t (h) | t (s) | Wash process | Type of data | DeltaX (mm) for I-cell | Pressure between the electrodes based on DeltaX (kPa) | Good data? | Notes | Why measure? | Short note about SEM result
2024-06-14 | S01_Icell_t0012_C0500_J01 | Cu | 10 | Li | 5 | I | 1 piece of Celgard 2400 | 25 μL of 4 mol/L LiFSI in DME | 3.2 | 0.01 | 1 min | Constant 0.010 V | 12 | CC deposition; I and t given by this table | Ambient conditions | 0.1963495 | 1 | 500 | 0.1963495 | 0.5 | 1800 | No washing (no SEM). | EC | 110.1 | 270.1305 |  |  | Investigate the V-C plot as function of t_passivation in the I-cell | N/A
2024-06-14 | S02_Icell_t0060_C0500_J01 | Cu | 10 | Li | 5 | I | 1 piece of Celgard 2400 | 25 μL of 4 mol/L LiFSI in DME | 3.2 | 0.01 | 1 min | Constant 0.010 V | 60 | CC deposition; I and t given by this table | Ambient conditions | 0.1963495 | 1 | 500 | 0.1963495 | 0.5 | 1800 | No washing (no SEM). | EC | 110 | 272.7788 |  |  |  | N/A
2024-06-14 | S03_Icell_t1800_C0500_J01 | Cu | 10 | Li | 5 | I | 1 piece of Celgard 2400 | 25 μL of 4 mol/L LiFSI in DME | 3.2 | 0.01 | 1 min | Constant 0.010 V | 1800 | CC deposition; I and t given by this table | Ambient conditions | 0.1963495 | 1 | 500 | 0.1963495 | 0.5 | 1800 | No washing (no SEM). | EC | 110 | 272.7788 |  |  |  | N/A
2024-06-14 | S04_Icell_t0020_C0500_J01 | Cu | 10 | Li | 5 | I | 1 piece of Celgard 2400 | 25 μL of 4 mol/L LiFSI in DME | 3.2 | 0.01 | 1 min | Constant 0.010 V | 20 | CC deposition; I and t given by this table | Ambient conditions | 0.1963495 | 1 | 500 | 0.1963495 | 0.5 | 1800 | No washing (no SEM). | EC | 110.1 | 270.1305 |  |  |  | N/A
2024-06-14 | S05_TPcell_t1800_C0500_J01 | Cu | 10 | Li | 5 | TP | 1 piece of Celgard 2400 | 25 μL of 4 mol/L LiFSI in DME | 3.2 | 0.01 | 1 min | Constant 0.010 V | 1800 | CC deposition; I and t given by this table | Inside glovebox | 0.1963495 | 1 | 500 | 0.1963495 | 0.5 | 1800 | No washing (no SEM). | EC | N/A | N/A |  | No notes. | To compare the V-C plot in the TP-cell vs. the I-cell. | N/A
2024-06-19 | S06_Icell_t1800_C0001_J01 | Cu | 10 | Li | 5 | I | 1 piece of Celgard 2400 | 25 μL of 4 mol/L LiFSI in DME | 44 | 0.09 | 1 min | Constant 0.010 V | 1800 | CC deposition; I and t given by this table | Inside glovebox | 0.1963495 | 1 | 1 | 0.1963495 | 0.001 | 3.6 | Submerged in DME for 1 min (300 μL) | EC+SEM | 110 | 272.7788 |  | Little bit bad I-t data | Investigate (a) how low values of C can be measured in SEM for the I-cell (for good passivation t1800), and (b) how even the deposition is in the I-cell, and (c) what data acquisition scheme would work well. | No observed Li for C0001.
2024-06-19 | S07_Icell_t1800_C0003_J01 | Cu | 10 | Li | 5 | I | 1 piece of Celgard 2400 | 25 μL of 4 mol/L LiFSI in DME | 44 | 0.09 | 1 min | Constant 0.010 V | 1800 | CC deposition; I and t given by this table | Inside glovebox | 0.1963495 | 1 | 3 | 0.1963495 | 0.003 | 10.8 | Submerged in DME for 1 min (300 μL) | EC+SEM | 109.9 | 275.4272 |  |  |  | 'Worms' observed, clear Li deposition at some points for C0003.
2024-06-19 | S08_Icell_t1800_C0010_J01 | Cu | 10 | Li | 5 | I | 1 piece of Celgard 2400 | 25 μL of 4 mol/L LiFSI in DME | 44 | 0.09 | 1 min | Constant 0.010 V | 1800 | CC deposition; I and t given by this table | Inside glovebox | 0.1963495 | 1 | 10 | 0.1963495 | 0.01 | 36 | Submerged in DME for 1 min (300 μL) | EC+SEM | 109.9 | 275.4272 |  |  |  | Clear Li deposition, crystalline particles for C0010. Uneven at places. 'Halos' around Li particles. ~X5000 magnification reasonable.
2024-06-19 | S09_Icell_t1800_C0030_J01 | Cu | 10 | Li | 5 | I | 1 piece of Celgard 2400 | 25 μL of 4 mol/L LiFSI in DME | 44 | 0.09 | 1 min | Constant 0.010 V | 1800 | CC deposition; I and t given by this table | Inside glovebox | 0.1963495 | 1 | 30 | 0.1963495 | 0.03 | 108 | Submerged in DME for 1 min (300 μL) | EC+SEM | 110.1 | 270.1305 |  | Bad I-t data |  | A lot of 'worms' observed, only some areas of Li particles. Bad washing in some places.
2024-06-24 | S10_TPcell_faulty | Cu | 10 | Li | 5 | TP | 1 piece of Celgard 2400 (12 mm) between Li/Cu, and 1 glass fiber GFC 12 mm between Li and Li/Cu. | 25 μL of 4 mol/L LiFSI in DME for Cellgard separator, 100 μL of 4 mol/L LiFSI in DME for glass fiber separator. | 0.3 | 0.01 | N/A | N/A | N/A | N/A | Inside glovebox | 0.1963495 | 1 | N/A | 0.1963495 | N/A | N/A | N/A | No data. | N/A | N/A |  | Li/Cu had reasonable OCV, then the 3rd electrode was inserted and after some minutes the OCV was 10 mV. Probably a short-circuit when inserting the 3rd electrode; a hole in the glass fiber separator was observed during the disassembly of the cell. | Three-electrode data during passivation and deposition. | N/A
2024-06-24 | S11_TPcell_faulty | Cu | 10 | Li | 5 | TP | 1 piece of Celgard 2400 | 25 μL of 4 mol/L LiFSI in DME for Cellgard separator, 75 μL of 4 mol/L LiFSI in DME for glass fiber separator + 25 μL of 4 mol/L LiFSI in DME more. | 0.3 | 0.01 | N/A | N/A | N/A | N/A | Inside glovebox | 0.1963495 | 1 | N/A | 0.1963495 | N/A | N/A | N/A | No data. | N/A | N/A |  | Li/Cu had reasonable OCV, but the Li/Li difference was about 60 mV. Waited 30 minutes and this decreased to about 30 mV. Tried cycling the cell, but the current increased a lot in the beginning and the Biologic terminated the cycling. I don't know what happened, maybe a short-circuit here too. |  | N/A
2024-06-25 | S12_Icell_t0012_C0010_J01 | Cu | 10 | Li | 5 | I | 1 piece of Celgard 2400 | 25 μL of 4 mol/L LiFSI in DME | 0.29 | 0.01 | 1 min | Constant 0.010 V | 12 | CC deposition; I and t given by this table | Ambient conditions | 0.1963495 | 1 | 10 | 0.1963495 | 0.01 | 36 | Submerged in DME for 1 min (200 μL) | EC + SEM | 110 | 272.7788 |  |  | S12 & S13: Series of same deposition C0010 with different passivation (t0012, t0060, and t1800 including S08). S14 & S15: redo of previous measurements. | Uneven Li deposition, globally and locally. Areas with 'worms' and Li nuclei, some areas with only nuclei. Not good for image analysis. | cando, 3x3
2024-06-25 | S13_Icell_t0060_C0010_J01 | Cu | 10 | Li | 5 | I | 1 piece of Celgard 2400 | 25 μL of 4 mol/L LiFSI in DME | 0.29 | 0.01 | 1 min | Constant 0.010 V | 60 | CC deposition; I and t given by this table | Ambient conditions | 0.1963495 | 1 | 10 | 0.1963495 | 0.01 | 36 | Submerged in DME for 1 min (200 μL) | EC + SEM | 110.3 | 264.8338 |  |  |  | Needle-like structures observed at C0010. A bit uneven, but MUCH more even compared to S12. Various sizes of Li nuclei (corroded?). Grid-sampling seems good. Not good for image analysis. | cando, 3x3
2024-06-25 | S14_Icell_t1800_C0003_J01 | Cu | 10 | Li | 5 | I | 1 piece of Celgard 2400 | 25 μL of 4 mol/L LiFSI in DME | 0.29 | 0.01 | 1 min | Constant 0.010 V | 1800 | CC deposition; I and t given by this table | Ambient conditions | 0.1963495 | 1 | 3 | 0.1963495 | 0.003 | 10.8 | Submerged in DME for 1 min (200 μL) | EC + SEM | 110.2 | 267.4822 |  |  |  | No 'worms' observed. Ring-like deposition (like the coin cell). Not good for image analysis.
2024-06-25 | S15_Icell_t1800_C0030_J01 | Cu | 10 | Li | 5 | I | 1 piece of Celgard 2400 | 25 μL of 4 mol/L LiFSI in DME | 0.29 | 0.01 | 1 min | Constant 0.010 V | 1800 | CC deposition; I and t given by this table | Ambient conditions | 0.1963495 | 1 | 30 | 0.1963495 | 0.03 | 108 | Submerged in DME for 1 min (200 μL) | EC + SEM | 110.2 | 267.4822 |  |  |  | Bad, and uneven, washing. Not good for image analysis.
2024-06-27 | S16_Icell_t1800_C0010_J01 | Cu | 10 | Li | 5 | I | 1 piece of Celgard 2400 | 25 μL of 4 mol/L LiFSI in DME | 0.33 | 0.01 | 1 min | Constant 0.010 V | 1800 | CC deposition; I and t given by this table | Ambient conditions | 0.1963495 | 1 | 10 | 0.1963495 | 0.01 | 36 | Rinsed once with 50 μL DME, dipped on napkin. Submerged in 300 μL DME for 1 min. Rinsed twice with 50 μL DME, dipped on napkin in between each rinse. | EC + SEM | 110.2 | 267.4822 |  |  | Investigating the reproducability after changing parts of the method (polish Cu to 0.25 microns slurry instead of electropolishing; applying more pressure between the Li/Cu during assembly; and rinsing Cu then 1 min DME then 3 more rinses after cycling).
2024-06-27 | S17_Icell_t1800_C0010_J01 | Cu | 10 | Li | 5 | I | 1 piece of Celgard 2400 | 25 μL of 4 mol/L LiFSI in DME | 0.33 | 0.01 | 1 min | Constant 0.010 V | 1800 | CC deposition; I and t given by this table | Ambient conditions | 0.1963495 | 1 | 10 | 0.1963495 | 0.01 | 36 | Rinsed once with 50 μL DME, dipped on napkin. Submerged in 300 μL DME for 1 min. Rinsed twice with 50 μL DME, dipped on napkin in between each rinse. | EC + SEM | 110.3 | 264.8338 |  |  |  | Not good for image analysis.
2024-06-27 | S18_Icell_t1800_C0010_J01 | Cu | 10 | Li | 5 | I | 1 piece of Celgard 2400 | 25 μL of 4 mol/L LiFSI in DME | 0.33 | 0.01 | 1 min | Constant 0.010 V | 1800 | CC deposition; I and t given by this table | Ambient conditions | 0.1963495 | 1 | 10 | 0.1963495 | 0.01 | 36 | Rinsed once with 50 μL DME, dipped on napkin. Submerged in 300 μL DME for 1 min. Rinsed twice with 50 μL DME, dipped on napkin in between each rinse. | EC + SEM | 110.1 | 270.1305 |  |  |  | Images exported for analysis.
2024-06-27 | S19_Icell_t1800_C0010_J01 | Cu | 10 | Li | 5 | I | 1 piece of Celgard 2400 | 25 μL of 4 mol/L LiFSI in DME | 0.33 | 0.01 | 1 min | Constant 0.010 V | 1800 | CC deposition; I and t given by this table | Ambient conditions | 0.1963495 | 1 | 10 | 0.1963495 | 0.01 | 36 | Rinsed once with 50 μL DME, dipped on napkin. Submerged in 300 μL DME for 1 min. Rinsed twice with 50 μL DME, dipped on napkin in between each rinse. | EC + SEM | 109.9 | 275.4272 |  | Larger ¦I_SEI¦ than the others. Reason unknown. |  | Not good for image analysis.
2024-07-02 | S20_Icell_t1800_C0010_J01 | Cu | 10 | Li | 5 | I | 1 piece of Celgard 2400 | 25 μL of 4 mol/L LiFSI in DME | 0.47 | 0.01 | 1 min | Constant 0.010 V | 1800 | Plating and stripping 10 cycles. No final deposition. | Ambient conditions | 0.1963495 | 1 | 10 | 0.1963495 | 0.01 | 36 | Rinsed once with 50 μL DME, dipped on napkin. Submerged in 300 μL DME for 1 min. Rinsed twice with 50 μL DME, dipped on napkin in between each rinse. | EC + SEM | 110.2 | 267.4822 |  |  | Investigate ways of achieving more uniform Li deposition; cycling of plating and stripping before final deposition, and using a cathode material (LFP).
2024-07-02 | S21_Icell_t1800_C0000_J01 | Cu | 10 | Li | 5 | I | 1 piece of Celgard 2400 | 25 μL of 4 mol/L LiFSI in DME | 0.47 | 0.01 | 1 min | Constant 0.010 V | 1800 | Plating and stripping 10 cycles. One final CC deposition; I and t given by this table | Ambient conditions | 0.1963495 | 1 | 0 | 0.1963495 | 0 | 0 | Rinsed once with 50 μL DME, dipped on napkin. Submerged in 300 μL DME for 1 min. Rinsed twice with 50 μL DME, dipped on napkin in between each rinse. Unfortunately, the fresh DME was finished, so the submersion was done in a glass beaker where S20 was previously submerged. | EC + SEM | 110.1 | 270.1305
2024-07-02 | S22_Icell_t0000_C0050_J01 | Cu | 10 | LFP | 10 | I | 1 piece of Celgard 2400 | 25 μL of 4 mol/L LiFSI in DME | 0.48 | 0.01 | 1 min | Constant 0.010 V | 0 | CC deposition; I and t given by this table | Ambient conditions | 0.7853982 | 1 | 50 | 0.7853982 | 0.05 | 180 | Rinsed once with 50 μL DME, dipped on napkin. Submerged in 300 μL DME for 1 min. Rinsed twice with 50 μL DME, dipped on napkin in between each rinse. | EC + SEM | 110.1 | 67.53263 |  | Lithium-iron-phosphate (LFP), "Cathode foil for lithium accumuators", Custumcells Itzehoe GmbH, "high power", 1.0 mAh/cm2. The LFP was measured using calipers to be about 0.1 mm thick.
2024-07-02 | S23_Icell_t0000_C0050_J01 | Cu | 10 | LFP | 10 | I | 1 piece of Celgard 2400 | 25 μL of 4 mol/L LiFSI in DME | 0.48 | 0.01 | 1 min | Constant 0.010 V | 0 | CC deposition; I and t given by this table | Ambient conditions | 0.7853982 | 1 | 50 | 0.7853982 | 0.05 | 180 | Rinsed once with 50 μL DME, dipped on napkin. Submerged in 300 μL DME for 1 min. Rinsed twice with 50 μL DME, dipped on napkin in between each rinse. | EC + SEM | 109.9 | 68.85679 |  | Lithium-iron-phosphate (LFP), "Cathode foil for lithium accumuators", Custumcells Itzehoe GmbH, "high power", 1.0 mAh/cm2. The LFP was measured using calipers to be about 0.1 mm thick.
2024-07-02 | S24_TPcell_faulty | Cu | 10 | Li | 5 | TP | 1 piece of Celgard 2400 | 25 μL of 4 mol/L LiFSI in DME | 0.45 | 0.01 | N/A | N/A | N/A | N/A | Inside glovebox | 0.1963495 | 1 | N/A | 0.1963495 | N/A | N/A | N/A | No data. | N/A | N/A |  | Put a Whatman glassfiber separator with 100 μL for the reference electrode. | Three-electrode data during passivation and deposition. | N/A
2024-07-02 | S25_TPcell_faulty | Cu | 10 | Li | 5 | TP | 1 piece of Celgard 2400 | 25 μL of 4 mol/L LiFSI in DME | 0.45 | 0.01 | N/A | N/A | N/A | N/A | Inside glovebox | 0.1963495 | 1 | N/A | 0.1963495 | N/A | N/A | N/A | No data. | N/A | N/A |  | Put a Whatman glassfiber separator and 50 μL between the Cellgard 2400 separator and the Li, and another Whatman glassfiber separator with 50 μL for the reference electrode. |  | N/A
2024-07-04 | S26_Icell_t1800_C0010_J01 | Cu | 10 | Li | 12 | I | 1 piece of Celgard 2400 | 25 μL of 4 mol/L LiFSI in DME | 0.5 | 0.01 | 1 min | Constant 0.010 V | 1800 | CC deposition; I and t given by this table | Ambient conditions | 1.130973 | 1 | 10 | 1.130973 | 0.01 | 36 | Rinsed once with 50 μL DME, dipped on napkin. Submerged in 300 μL DME for 1 min. Rinsed twice with 50 μL DME, dipped on napkin in between each rinse. | EC + SEM | 109.8 | 69.51888 |  |  | Investigate how a larger Li (12mm diameter) and a polished Li (the surface scraped clear using a scalpel) influences the Li deposition. | 12 mm Li seems to give much better (more even) result than 5 mm Li.
2024-07-04 | S27_Icell_t1800_C0010_J01 | Cu | 10 | Li | 12 | I | 1 piece of Celgard 2400 | 25 μL of 4 mol/L LiFSI in DME | 0.5 | 0.01 | 1 min | Constant 0.010 V | 1800 | CC deposition; I and t given by this table | Ambient conditions | 1.130973 | 1 | 10 | 1.130973 | 0.01 | 36 | Rinsed once with 50 μL DME, dipped on napkin. Submerged in 300 μL DME for 1 min. Rinsed twice with 50 μL DME, dipped on napkin in between each rinse. | EC + SEM | 109.6 | 70.84305
2024-07-04 | S28_Icell_t1800_C0010_J01 | Cu | 10 | Li | 12 | I | 1 piece of Celgard 2400 | 25 μL of 4 mol/L LiFSI in DME | 0.5 | 0.01 | 1 min | Constant 0.010 V | 1800 | CC deposition; I and t given by this table | Ambient conditions | 1.130973 | 1 | 10 | 1.130973 | 0.01 | 36 | Rinsed once with 50 μL DME, dipped on napkin. Submerged in 300 μL DME for 1 min. Rinsed twice with 50 μL DME, dipped on napkin in between each rinse. | EC + SEM | 110 | 68.19471 |  | The Li was scraped clear using a scalpel before punching. |  | Polished maybe better, but got different results for these two samples. Could be investigated further.
2024-07-04 | S29_Icell_t1800_C0010_J01 | Cu | 10 | Li | 12 | I | 1 piece of Celgard 2400 | 25 μL of 4 mol/L LiFSI in DME | 0.5 | 0.01 | 1 min | Constant 0.010 V | 1800 | CC deposition; I and t given by this table | Ambient conditions |  | 1 | 10 | 0 | 0.01 | 36 | Rinsed once with 50 μL DME, dipped on napkin. Submerged in 300 μL DME for 1 min. Rinsed twice with 50 μL DME, dipped on napkin in between each rinse. | EC + SEM | 109.9 | 68.85679 |  | The Li was scraped clear using a scalpel before punching.
Note on C3: Formatted as: YYYY-MM-DD_Snn_Xcell_tssss_Cxxxx_Jyy where 'nn' is the running sample (S) number (in this project) 'X' is the cell type (I or 3) 'sss' is passivation time in seconds, e.g. t0012 or t1800 'xxxx' is the deposited capacity in muAh/cm2, e.g. C0050 or C1000 and 'yy' is the deposition current in mA/cm2, e.g. J01 or J10 example: "2024-06-10_S01_Icell_t010_C0050" would mean the first cell built in this project, and it was an I-cell with 10 minutes of passication and 50 muAh/cm2 deposited Li. "2024-06-11_S02_3cell_t120_C1000" would be the second cell built, which was a 3-electrode cell (with pressure), that was passivated for 120 minutes and 1000 muAh/cm2 was deposited.
Note on E3: Working electrode, anode
Note on F3: diameter of the WE disk
Note on G3: counter electrode, cathode
Note on H3: diameter of the WE disk
Note on I3: I = swagelok-type 2-electrode cell with pressure TP = swagelock-type 3-electrode cell with pressure
Note on T3: Inside glovebox = inside the argon-filled glovebox at room temperature Ambient conditions = at room temperature and pressure in the atmospohere
Note on X3: micro ampere hour per square centi meter
Note on AE3: electrochemical (EC) SEM EC + SEM
Note on AG3: Assumes: spring constant 520 N/m and that the I-cell with no spring compression is 120,3 mm long. and the pressure is calculated as the force from the spring divided by the smallest area of the Cu or the Li
Note on AH3: Is the data good enough to be used as final result? If no, then that measurement needs to be repeated
Note on E4: This Cu was polished by hand to P4000. See the experimental log for details.
Note on E5: This Cu was polished by hand to P4000. See the experimental log for details.
Note on E6: This Cu was polished by hand to P4000. See the experimental log for details.
Note on E7: This Cu was polished by hand to P4000. See the experimental log for details.
Note on E8: This Cu was polished by hand to P4000. See the experimental log for details.
Note on M9: Regeneration of the glovebox
Note on N9: Regeneration of the glovebox
Note on M10: Regeneration of the glovebox
Note on N10: Regeneration of the glovebox
Note on M11: Regeneration of the glovebox
Note on N11: Regeneration of the glovebox
Note on M12: Regeneration of the glovebox
Note on N12: Regeneration of the glovebox